## Sheet1
wl(nm) | DC_Ref (miuA) | DC3(miuA) |  | 0.38 miuA | miuA
400 | 0.1058 | -0.00519 | -0.409 | -0.1556 | -8e-05 | -0.005653
440 | 0.1907 | -0.00689 | -0.896 | -0.4125 | -0.00051 | -0.005107
480 | 0.2636 | -0.00814 | -1.584 | -0.7117 | -0.00048 | -0.002753
520 | 0.3148 | -0.021 | -3.461 | -1.578 | -0.00072 | -0.001036
560 | 0.323 | -0.02616 | -2.928 | -1.383 | -0.0007 | -0.000177
600 | 0.2914 | -0.01569 | -1.618 | -0.702 | -0.00031 | 0.000126
640 | 0.2593 | -0.00937 | -0.873 | -0.4016 | -0.00036 | -0.000152
680 | 0.2075 | -0.00324 | -0.459 | -0.1898 | -0.00033 | -0.000423
720 | 0.1107 | -0.00101 | -0.156 | -0.0395 | -0.00018 | -0.000172
760 | 0.0361 | -0.00071 | -0.025 | 0.0214 | 0.0005 | 0.000106
800 | 0.183 | -0.00016 | -0.006 | 0.0315 | 0.00114 | -9.2e-05
|  | blueberry | z907new | z907old | beetroot | turmeric
wl(nm) | HARef(miuA) | HA1(miuA) | HA2(miuA) | HA3(miuA) | HA4(miuA) | HA5(miuA)
400 | 0.439 | 0.636 | 0.701 | 2.751 | 0.159 | 1.267
440 | 0.773 | 0.65 | 0.717 | 2.758 | 0.162 | 1.246
480 | 1.599 | 0.766 | 0.861 | 2.771 | 0.168 | 1.236
520 | 2.454 | 0.994 | 1.237 | 2.806 | 0.169 | 1.223
560 | 2.031 | 1.215 | 1.632 | 2.825 | 0.17 | 1.21
600 | 1.181 | 1.164 | 1.644 | 2.82 | 0.171 | 1.189
640 | 0.56 | 1.02 | 1.442 | 2.809 | 0.172 | 1.165
680 | 0.168 | 0.838 | 1.193 | 2.786 | 0.173 | 1.148
720 | 0.038 | 0.615 | 0.919 | 2.742 | 0.174 | 1.137
760 | 0.014 | 0.522 | 0.771 | 2.72 | 0.176 | 1.131
800 | 0.009 | 0.472 | 0.729 | 2.704 | 0.178 | 1.126
current change irrespective to opening the valve of the W light or not
can be due to heat or background change rather than incident light